## Overview
https://www.crct.polymtl.ca/fact/phase_diagram.php?file=MgCl2-NaCl.jpg&dir=FTsalt | [8 empty] | NaCl | 20%MgCl2 | 42.7%MgCl2 | 60%MgCl2 | 80%MgCl2 | MgCl2 |  | constants
[8 empty] | molecules | 100 | 90 | 82 | 75 | 70 | 66 | boltzmann | 1.380649e-23 | J/K
[8 empty] | atoms-> | 200 | 198 | 199 | 195 | 196 | 198 | ev to J | 1.6022e-19
[15 empty] | Avogadro's # | 6.022e+23 | mol^-1
[15 empty] | gas constant | 8.617e-05
1e-08
| Density | [6 empty] | Bulk Modulus
|  | NaCl | 20%MgCl2 | 42.7%MgCl2 | 60%MgCl2 | 80%MgCl2 | MgCl2 |  | NaCl | 20%MgCl2 | 42.7%MgCl2 | 60%MgCl2 | 80%MgCl2 | MgCl2
| T(K) | 0 | 0.2 | 0.427 | 0.6 | 0.8 | 1 | T(K) | 0 | 0.2 | 0.427 | 0.6 | 0.8 | 1
| 1300 | 1.475246 | 1.51199 | 1.547971 | 1.574916 | 1.613088 | 1.627133 | 1300 | 44.86503 | 47.26841 | 45.18519 | 41.5645 | 31.64971 | 39.13798
| 1200 | 1.510021 | 1.547973 | 1.578358 | 1.611593 | 1.633355 | 1.638188 | 1200 | 44.99889 | 44.94972 | 43.64011 | 38.7542 | 40.81451 | 46.11524
| 1100 | 1.558866 | 1.583881 | 1.606982 | 1.652277 | 1.664563 | 1.656226 | 1100 | 54.70483 | 46.05411 | 49.71621 | 48.68486 | 44.7732 | 47.29735
| 1000 | - | 1.622199 | 1.654561 | 1.67111 | 1.683518 | 1.681047 | 1000 | - | 52.45571 | 49.14223 | 56.5437 | 53.67563 | 47.36617
| 900 | - | - | 1.67693 | 1.697017 | - | - | 900 | - | - | 58.46095 | 55.98114 | - | -
| 800 | - | - | 1.725011 | - | - | - | 800 | - | - | 69.1181 | - | - | -
| Volume/atom | [6 empty] | Compressibility (1/Gpa)
|  | NaCl | 20%MgCl2 | 42.7%MgCl2 | 60%MgCl2 | 80%MgCl2 | MgCl2 |  | NaCl | 20%MgCl2 | 42.7%MgCl2 | 60%MgCl2 | 80%MgCl2 | MgCl2
| T(K) | 0 | 0.2 | 0.427 | 0.6 | 0.8 | 1 | T(K) | 0 | 0.2 | 0.427 | 0.6 | 0.8 | 1
| 1300 | 32.89085 | 32.84486 | 32.76915 | 32.64516 | 32.29942 | 32.38729 | 1300 | 0.02228908 | 0.02115578 | 0.02213114 | 0.02405899 | 0.03159587 | 0.02555063
| 1200 | 32.13339 | 32.08138 | 32.13827 | 31.90222 | 31.89865 | 32.16874 | 1200 | 0.02222277 | 0.02224708 | 0.0229147 | 0.02580366 | 0.02450109 | 0.02168481
| 1100 | 31.12652 | 31.35405 | 31.56581 | 31.1167 | 31.30059 | 31.81839 | 1100 | 0.01827992 | 0.02171359 | 0.02011416 | 0.02054027 | 0.02233479 | 0.02114283
| 1000 | - | 30.61344 | 30.6581 | 30.76603 | 30.94818 | 31.34859 | 1000 | - | 0.0190637 | 0.0203491 | 0.01768544 | 0.01863043 | 0.02111211
| 900 | - | - | 30.24913 | 30.29634 | - | - | 900 | - | - | 0.01710544 | 0.01786316 | - | -
| 800 | - | - | 29.40602 | - | - | - | 800 | - | - | 0.01446799 | - | - | -
| kinetic Energy |  | used theoretical (3/2)T*Kb = <KE> |  |  |  |  | Enthalpy of Mixing per molecule
|  | NaCl | 20%MgCl2 | 42.7%MgCl2 | 60%MgCl2 | 80%MgCl2 | MgCl2 |  | NaCl | 20%MgCl2 | 42.7%MgCl2 | 60%MgCl2 | 80%MgCl2 | MgCl2
|  | 0 | 0.2 | 0.427 | 0.6 | 0.8 | 1 | T(K) | 0 | 0.2 | 0.427 | 0.6 | 0.8 | 1
T(K) | 1300 | 33.60711 | 33.27104 | 33.43907 | 32.76693 | 32.93497 | 33.27104 | 1300 | 0 | -0.04584819 | -0.06659553 | -0.05509965 | -0.03366237 | 0
| 1200 | 31.02195 | 30.71173 | 30.86684 | 30.2464 | 30.40151 | 30.71173 | 1200 | 0 | -0.05223255 | -0.07087573 | -0.04866415 | -0.02082965 | 0
| 1100 | 28.43679 | 28.15242 | 28.2946 | 27.72587 | 27.86805 | 28.15242 | 1100 | 0 | -0.04386855 | -0.06799423 | -0.06546686 | -0.03493658 | 0
| 1000 | 25.85162 | 25.59311 | 25.72236 | 25.20533 | 25.33459 | 25.59311 | 1000 | - | - | - | - | - | -
| 900 | - | - | 23.15013 | 22.6848 | - | - | 900 | - | - | - | - | - | -
| 800 | - | - | 20.57789 | - | - | - | 800 | - | - | - | - | - | -
Potential Energy
|  | NaCl | 20%MgCl2 | 42.7%MgCl2 | 60%MgCl2 | 80%MgCl2 | MgCl2
| T(K) | 0 | 0.2 | 0.427 | 0.6 | 0.8 | 1
| 1300 | -273.7941 | -295.4691 | -317.3671 | -321.7983 | -333.7885 | -345.4405
| 1200 | -276.9906 | -299.4131 | -321.2973 | -324.9444 | -336.6601 | -349.3561
| 1100 | -281.6093 | -302.8762 | -324.9633 | -329.8162 | -341.0645 | -352.6211
| 1000 | - | -306.8775 | -329.2774 | -332.7698 | -344.4692 | -356.9183
| 900 | - | - | -332.3496 | -336.015 | - | -
| 800 | - | - | -336.951 | - | - | -
Total Energy
|  | NaCl | 20%MgCl2 | 42.7%MgCl2 | 60%MgCl2 | 80%MgCl2 | MgCl2
| T(K) | 0 | 0.2 | 0.427 | 0.6 | 0.8 | 1
| 1300 | -240.187 | -262.1981 | -283.9281 | -289.0314 | -300.8536 | -312.1694
| 1200 | -245.9687 | -268.7014 | -290.4305 | -294.698 | -306.2586 | -318.6444
| 1100 | -253.1725 | -274.7238 | -296.6687 | -302.0904 | -313.1964 | -324.4686
| 1000 | - | -281.2844 | -303.5551 | -307.5645 | -319.1346 | -331.3252
| 900 | - | - | -309.1995 | -313.3302 | - | -
| 800 | - | - | -316.3731 | - | - | -

## Density
Density | [7 empty] | Literature source
| NaCl | 20%MgCl2 | 42.7%MgCl2 | 60%MgCl2 | 80%MgCl2 | MgCl2 |  | Janz Density
T(K) | 0 | 0.2 | 0.427 | 0.6 | 0.8 | 1 |  | 1073K
1300 | 1.475246 | 1.51199 | 1.547971 | 1.574916 | 1.613088 | 1.627133 |  | %Mgcl2 | density gcm-3
1200 | 1.510021 | 1.547973 | 1.578358 | 1.611593 | 1.633355 | 1.638188 |  | 0 | 1.56
1100 | 1.558866 | 1.583881 | 1.606982 | 1.652277 | 1.664563 | 1.656226 |  | 0.1078345 | 1.567792
1000 | - | 1.622199 | 1.654561 | 1.67111 | 1.683518 | 1.681047 |  | 0.2299752 | 1.586713
900 | - | - | 1.67693 | 1.697017 | - | - |  | 0.2864059 | 1.592792
800 | - | - | 1.725011 | - | - | - |  | 0.3339737 | 1.596826
[8 empty] | 0.413151 | 1.611619
[8 empty] | 0.5069034 | 1.628618
[8 empty] | 0.6183816 | 1.649704
[8 empty] | 0.7353288 | 1.665116
[8 empty] | 0.8184508 | 1.669258
[8 empty] | 0.9939868 | 1.66
Ideal Mixing Density
From silumations
formula units |  | NaCl | 58.44 |  |  | NaCl | MgCl2
|  | MgCl2 | 95.205 |  |  | vol cm^3/molecule
[5 empty] | 1300 | 6.578171e-23 | 9.716186e-23
[5 empty] | 1200 | 6.426678e-23 | 9.650623e-23
[5 empty] | 1100 | 6.225304e-23 | 9.545517e-23
| NaCl | 20%MgCl2 | 42.7%MgCl2 | 60%MgCl2 | 80%MgCl2 | MgCl2
atom percent | 0 | 0.2 | 0.427 | 0.6 | 0.8 | 1
mass | 58.44 | 65.793 | 74.138655 | 80.499 | 87.852 | 95.205
1300 | 1.475246 | 1.516206 | 1.55483 | 1.579898 | 1.605147 | 1.627133
1200 | 1.510021 | 1.545003 | 1.577704 | 1.598782 | 1.619895 | 1.638188
1100 | 1.558866 | 1.585846 | 1.610787 | 1.626723 | 1.642577 | 1.656226

## CTE
Volume cm^3 | [6 empty] | Literature source
| NaCl | 20%MgCl2 | 42.7%MgCl2 | 60%MgCl2 | 80%MgCl2 | MgCl2
T(K) | 0 | 0.2 | 0.427 | 0.6 | 0.8 | 1
1300 | 6.578171e-21 | 6.503283e-21 | 6.521061e-21 | 6.365807e-21 | 6.330687e-21 | 6.412683e-21 | Thermal expasion |  | XU2020568
1200 | 6.426678e-21 | 6.352112e-21 | 6.395516e-21 | 6.220933e-21 | 6.252135e-21 | 6.369411e-21 | 73
1100 | 6.225304e-21 | 6.208101e-21 | 6.281596e-21 | 6.067757e-21 | 6.134917e-21 | 6.300041e-21 | 556 | 3.65 |  | 1300 | 2.272691
1000 | - | 6.061461e-21 | 6.100963e-21 | 5.999376e-21 | 6.065843e-21 | 6.207021e-21 | 564 | 3.72 |  | 1200 | 2.272691
900 | - | - | 6.019577e-21 | 5.907787e-21 | - | - | 628 | 3.76 |  | 1100 | 2.272691
800 | - | - | 5.851797e-21 | - | - | - | 693 | 3.84 |  | 1000 | 2.272691
[7 empty] | 733 | 2.27 |  | 900 | 2.272691
CTE | [6 empty] | 728 | 2.24 |  | 800 | 2.272691
| Thermal expansion | [5 empty] | 753 | 2.26
| slope | [5 empty] | 861 | 2.32
0 | 0.0002834132 | 2.834132
0.2 | 0.0002424294 | 2.424294
0.427 | 0.0002272691 | 2.272691
0.6 | 0.000192559 | 1.92559
0.8 | 0.0001503088 | 1.503088
1 | 0.0001105776 | 1.105776

## Cp
Total Energy
molecules | 100 | 90 | 82 | 75 | 70 | 66
| NaCl | 20%MgCl2 | 42.7%MgCl2 | 60%MgCl2 | 80%MgCl2 | MgCl2
T(K) | 0 | 0.2 | 0.427 | 0.6 | 0.8 | 1
1300 | -240.187 | -262.1981 | -283.9281 | -289.0314 | -300.8536 | -312.1694
1200 | -245.9687 | -268.7014 | -290.4305 | -294.698 | -306.2586 | -318.6444
1100 | -253.1725 | -274.7238 | -296.6687 | -302.0904 | -313.1964 | -324.4686
1000 | - | -281.2844 | -303.5551 | -307.5645 | -319.1346 | -331.3252
900 | - | - | -309.1995 | -313.3302 | - | -
800 | - | - | -316.3731 | - | - | -
slopes | 0.0649274 | 0.06262855 | 0.06370305 | 0.06529507 | 0.0617143 | 0.06149608
1300 | -231743.2 | -281089.4 | -334081.1 | -371827.2 | -414681.5 | -456356.1
1200 | -237321.6 | -288061.3 | -341732.2 | -379117.1 | -422131.5 | -465821.8
1100 | -244272.2 | -294517.6 | -349072.2 | -388627.1 | -431694.2 | -474336.2
1000 | - | -301550.9 | -357175 | -395669.4 | -439879.1 | -484359.7
900 | - | - | -363816.5 | -403086.7 | - | -
800 | - | - | -372257.3 | - | - | -
%MgCl2 | 0 | 20 | 42.7 | 60 | 80 | 100
Heat Cap | 62.64487 | 67.14092 | 74.95556 | 83.99949 | 85.0639 | 89.90027
slope of the cp over composition
0.2854704
2.854704 | per ten molecule%
Total Energy per formula unit
| NaCl | 20%MgCl2 | 42.7%MgCl2 | 60%MgCl2 | 80%MgCl2 | MgCl2
T(K) | 0 | 0.2 | 0.427 | 0.6 | 0.8 | 1
1300 | -2.40187 | -2.913312 | -3.462537 | -3.853752 | -4.297908 | -4.72984
1200 | -2.459687 | -2.985571 | -3.541835 | -3.929306 | -4.375123 | -4.827945
1100 | -2.531725 | -3.052487 | -3.617911 | -4.027872 | -4.474235 | -4.916191
1000 |  | -3.125383 | -3.701891 | -4.10086 | -4.559066 | -5.020079
900 |  |  | -3.770725 | -4.177736
800 |  |  | -3.858209 |  |  |  | 1.011019