## Sheet1
1/kT | T | bccU | u5mo | u10mo | u15mo | u30mo | u50mo | bccMo
8.288974 | 1400 |  |  |  |  | 4.126116e-05 | 3.137309e-05 | 7.588413e-05
8.926587 | 1300 |  |  |  |  | 2.994451e-05 | 2.08008e-05 | 6.474344e-05
9.670469 | 1200 | 9.802675e-05 | 7.029211e-05 | 5.09241e-05 | 3.616507e-05 | 1.859068e-05 | 1.137082e-05 | 5.349445e-05
10.5496 | 1100 | 8.35214e-05 | 5.772666e-05 | 3.829771e-05 | 2.565135e-05 | 1.106371e-05 | 5.906161e-06 | 4.247025e-05
11.60456 | 1000 | 7.243981e-05 | 4.527222e-05 | 2.819359e-05 | 1.725858e-05 | 5.440403e-06 |  | 3.235346e-05
12.89396 | 900 | 6.274591e-05 | 3.449843e-05 | 1.740258e-05 | 8.85958e-06 |  |  | 2.212715e-05
14.5057 | 800 | 5.300957e-05 | 2.385248e-05 | 1.068007e-05 | 4.357944e-06 |  |  | 1.392538e-05