## Sheet1
x D | T=1100 K | T=1250 K | T=1500 K | Exp | E H | CALPHAD | C H
0 | 0 | 0 | 0 | 0.008038585 | -0.001646498 | 0 | 0
0.125 | -0.03625175 | -0.03110148 | -0.03323123 | 0.05144695 | -0.01703692 | 0.1 | -0.03047141
0.25 | -0.05929329 | -0.06176449 | -0.0614239 | 0.09646302 | -0.02847574 | 0.2 | -0.05241323
0.28571429 | -0.06057143 | -0.06196164 | -0.06299622 | 0.09967846 | -0.03138744 | 0.3 | -0.06635888
0.35714286 | -0.07609256 | -0.07141561 | -0.07742549 | 0.1254019 | -0.03887467 | 0.4 | -0.07291371
0.5 | -0.07558359 | -0.07338156 | -0.07493277 | 0.1511254 | -0.04074648 | 0.5 | -0.07275501
0.75 | -0.05216785 | -0.05309841 | -0.05327598 | 0.1736334 | -0.04760978 | 0.6 | -0.06663202
0.85 | -0.03115002 | -0.02948121 | -0.02893977 | 0.2025723 | -0.0532252 | 0.7 | -0.05536593
1 | 0 | 0 | 0 | 0.2475884 | -0.05967254 | 0.8 | -0.03984986
|  |  |  | 0.2958199 | -0.0619603 | 0.9 | -0.02104888
|  |  |  | 0.3231511 | -0.06840764 | 1 | 0
|  |  |  | 0.3745981 | -0.07714274
|  |  |  | 0.3906752 | -0.07527094
|  |  |  | 0.4131833 | -0.07339913
|  |  |  | 0.5 | -0.07651881
|  |  |  | 0.5546624 | -0.07256721
|  |  |  | 0.6270096 | -0.07360711
|  |  |  | 0.6527331 | -0.06819966
|  |  |  | 0.7215434 | -0.0677837
|  |  |  | 0.7491961 | -0.04719382
|  |  |  | 0.8038585 | -0.04012255
|  |  |  | 0.8649518 | -0.01766085
|  |  |  | 0.9019293 | -0.01703692
|  |  |  | 0.9501608 | -0.008717771